## new data
Suction (kPa) | Silica fume (%) | Lime (%) | Gypsum content (%) | Applied vertical stress (kPa) | Degree of Saturation (%) | Collapse Potential (%)
5 | 0 | 0 | 15 | 200 | 50 | 1.5
10 | 0 | 0 | 15 | 200 | 40 | 1.4
16 | 0 | 0 | 15 | 200 | 42.8 | 1.36
25 | 0 | 0 | 15 | 200 | 45 | 1.3
32 | 0 | 0 | 15 | 200 | 53.5 | 1.47
50 | 0 | 0 | 15 | 200 | 44.6 | 2.2
63 | 0 | 0 | 15 | 200 | 34 | 2.53
80 | 0 | 0 | 15 | 200 | 31.4 | 2.94
100 | 0 | 0 | 15 | 200 | 30 | 3.3
160 | 0 | 0 | 15 | 200 | 25.8 | 4.2
250 | 0 | 0 | 15 | 200 | 21.5 | 5
320 | 0 | 0 | 15 | 200 | 20 | 5.3
500 | 0 | 0 | 15 | 200 | 17.5 | 5.7
630 | 0 | 0 | 15 | 200 | 15.5 | 6
800 | 0 | 0 | 15 | 200 | 14.2 | 6.2
1000 | 0 | 0 | 15 | 200 | 13.4 | 6.3
1600 | 0 | 0 | 15 | 200 | 11.9 | 6.5
3200 | 0 | 0 | 15 | 200 | 10.2 | 6.7
10000 | 0 | 0 | 15 | 200 | 10.2 | 6.8
32000 | 0 | 0 | 15 | 200 | 10.2 | 6.9
5 | 0 | 0 | 35 | 200 | 50 | 1.4
10 | 0 | 0 | 35 | 200 | 40 | 1.3
16 | 0 | 0 | 35 | 200 | 42 | 1.26
25 | 0 | 0 | 35 | 200 | 45 | 1.2
32 | 0 | 0 | 35 | 200 | 55.2 | 1.45
50 | 0 | 0 | 35 | 200 | 46 | 2.1
63 | 0 | 0 | 35 | 200 | 34.1 | 2.39
80 | 0 | 0 | 35 | 200 | 32.2 | 2.76
100 | 0 | 0 | 35 | 200 | 30 | 3.2
160 | 0 | 0 | 35 | 200 | 26.2 | 4
250 | 0 | 0 | 35 | 200 | 22.9 | 4.7
320 | 0 | 0 | 35 | 200 | 21 | 5.1
500 | 0 | 0 | 35 | 200 | 18.6 | 5.5
630 | 0 | 0 | 35 | 200 | 16.4 | 5.8
800 | 0 | 0 | 35 | 200 | 15 | 6
1000 | 0 | 0 | 35 | 200 | 14 | 6.1
1600 | 0 | 0 | 35 | 200 | 11 | 6.4
3200 | 0 | 0 | 35 | 200 | 10 | 6.6
10000 | 0 | 0 | 35 | 200 | 10 | 6.8
32000 | 0 | 0 | 35 | 200 | 10 | 6.9
5 | 0 | 0 | 60 | 200 | 50 | 1.6
10 | 0 | 0 | 60 | 200 | 45 | 1.5
16 | 0 | 0 | 60 | 200 | 46.8 | 1.46
25 | 0 | 0 | 60 | 200 | 50 | 1.4
32 | 0 | 0 | 60 | 200 | 56.3 | 1.63
50 | 0 | 0 | 60 | 200 | 43.6 | 2.5
63 | 0 | 0 | 60 | 200 | 35.5 | 2.87
80 | 0 | 0 | 60 | 200 | 32.3 | 3.34
100 | 0 | 0 | 60 | 200 | 30 | 3.7
160 | 0 | 0 | 60 | 200 | 26.6 | 4.5
250 | 0 | 0 | 60 | 200 | 21.7 | 5.5
320 | 0 | 0 | 60 | 200 | 20.3 | 5.8
500 | 0 | 0 | 60 | 200 | 17.8 | 6.3
630 | 0 | 0 | 60 | 200 | 15.7 | 6.6
800 | 0 | 0 | 60 | 200 | 14.5 | 6.8
1000 | 0 | 0 | 60 | 200 | 13.7 | 6.9
1600 | 0 | 0 | 60 | 200 | 12.3 | 7
3200 | 0 | 0 | 60 | 200 | 10.9 | 7.1
10000 | 0 | 0 | 60 | 200 | 10 | 7.2
32000 | 0 | 0 | 60 | 200 | 10 | 7.25
5 | 0 | 2 | 15 | 200 | 84 | 1.2
10 | 0 | 2 | 15 | 200 | 72 | 1.4
16 | 0 | 2 | 15 | 200 | 64 | 1.65
25 | 0 | 2 | 15 | 200 | 56 | 1.9
32 | 0 | 2 | 15 | 200 | 49 | 2.2
50 | 0 | 2 | 15 | 200 | 42 | 2.8
63 | 0 | 2 | 15 | 200 | 37 | 3.2
80 | 0 | 2 | 15 | 200 | 32 | 3.6
100 | 0 | 2 | 15 | 200 | 28 | 3.9
160 | 0 | 2 | 15 | 200 | 23 | 4.4
250 | 0 | 2 | 15 | 200 | 19 | 4.8
320 | 0 | 2 | 15 | 200 | 17 | 5
500 | 0 | 2 | 15 | 200 | 15 | 5.2
630 | 0 | 2 | 15 | 200 | 13 | 5.4
800 | 0 | 2 | 15 | 200 | 11 | 5.6
1000 | 0 | 2 | 15 | 200 | 10 | 5.7
1600 | 0 | 2 | 15 | 200 | 10 | 5.8
3200 | 0 | 2 | 15 | 200 | 10 | 5.9
10000 | 0 | 2 | 15 | 200 | 10 | 6
32000 | 0 | 2 | 15 | 200 | 10 | 6.1
5 | 0 | 4 | 15 | 200 | 85 | 1
10 | 0 | 4 | 15 | 200 | 73 | 1.2
16 | 0 | 4 | 15 | 200 | 65 | 1.45
25 | 0 | 4 | 15 | 200 | 57 | 1.7
32 | 0 | 4 | 15 | 200 | 50 | 2
50 | 0 | 4 | 15 | 200 | 44 | 2.5
63 | 0 | 4 | 15 | 200 | 39 | 3
80 | 0 | 4 | 15 | 200 | 34 | 3.4
100 | 0 | 4 | 15 | 200 | 30 | 3.7
160 | 0 | 4 | 15 | 200 | 25 | 4.1
250 | 0 | 4 | 15 | 200 | 21 | 4.5
320 | 0 | 4 | 15 | 200 | 18 | 4.8
500 | 0 | 4 | 15 | 200 | 16 | 5
630 | 0 | 4 | 15 | 200 | 14 | 5.2
800 | 0 | 4 | 15 | 200 | 12 | 5.4
1000 | 0 | 4 | 15 | 200 | 10 | 5.5
1600 | 0 | 4 | 15 | 200 | 10 | 5.6
3200 | 0 | 4 | 15 | 200 | 10 | 5.7
10000 | 0 | 4 | 15 | 200 | 10 | 5.8
32000 | 0 | 4 | 15 | 200 | 10 | 5.9
5 | 0 | 6 | 15 | 200 | 85 | 0.8
10 | 0 | 6 | 15 | 200 | 75 | 0.9
16 | 0 | 6 | 15 | 200 | 67 | 1.05
25 | 0 | 6 | 15 | 200 | 59 | 1.25
32 | 0 | 6 | 15 | 200 | 52 | 1.5
50 | 0 | 6 | 15 | 200 | 46 | 2
63 | 0 | 6 | 15 | 200 | 41 | 2.4
80 | 0 | 6 | 15 | 200 | 36 | 2.8
100 | 0 | 6 | 15 | 200 | 33 | 3.1
160 | 0 | 6 | 15 | 200 | 27 | 3.5
250 | 0 | 6 | 15 | 200 | 23 | 4
320 | 0 | 6 | 15 | 200 | 20 | 4.3
500 | 0 | 6 | 15 | 200 | 18 | 4.6
630 | 0 | 6 | 15 | 200 | 16 | 4.8
800 | 0 | 6 | 15 | 200 | 14 | 5
1000 | 0 | 6 | 15 | 200 | 12 | 5.2
1600 | 0 | 6 | 15 | 200 | 10 | 5.3
3200 | 0 | 6 | 15 | 200 | 10 | 5.4
10000 | 0 | 6 | 15 | 200 | 10 | 5.5
32000 | 0 | 6 | 15 | 200 | 10 | 5.6
5 | 0 | 8 | 15 | 200 | 86 | 0.75
10 | 0 | 8 | 15 | 200 | 76 | 0.85
16 | 0 | 8 | 15 | 200 | 68 | 1
25 | 0 | 8 | 15 | 200 | 60 | 1.2
32 | 0 | 8 | 15 | 200 | 53 | 1.45
50 | 0 | 8 | 15 | 200 | 47 | 1.9
63 | 0 | 8 | 15 | 200 | 42 | 2.3
80 | 0 | 8 | 15 | 200 | 37 | 2.7
100 | 0 | 8 | 15 | 200 | 34 | 3
160 | 0 | 8 | 15 | 200 | 28 | 3.4
250 | 0 | 8 | 15 | 200 | 24 | 3.8
320 | 0 | 8 | 15 | 200 | 21 | 4.1
500 | 0 | 8 | 15 | 200 | 19 | 4.4
630 | 0 | 8 | 15 | 200 | 17 | 4.6
800 | 0 | 8 | 15 | 200 | 15 | 4.8
1000 | 0 | 8 | 15 | 200 | 13 | 5
1600 | 0 | 8 | 15 | 200 | 10 | 5.2
3200 | 0 | 8 | 15 | 200 | 10 | 5.3
10000 | 0 | 8 | 15 | 200 | 10 | 5.4
32000 | 0 | 8 | 15 | 200 | 10 | 5.5
5 | 2 | 0 | 15 | 200 | 85 | 1.1
10 | 2 | 0 | 15 | 200 | 76 | 1.2
16 | 2 | 0 | 15 | 200 | 66 | 1.3
25 | 2 | 0 | 15 | 200 | 59 | 1.5
32 | 2 | 0 | 15 | 200 | 54 | 1.7
50 | 2 | 0 | 15 | 200 | 46 | 2
63 | 2 | 0 | 15 | 200 | 42 | 2.3
80 | 2 | 0 | 15 | 200 | 38 | 2.6
100 | 2 | 0 | 15 | 200 | 33 | 2.9
160 | 2 | 0 | 15 | 200 | 28 | 3.2
250 | 2 | 0 | 15 | 200 | 24 | 3.5
320 | 2 | 0 | 15 | 200 | 20 | 3.8
500 | 2 | 0 | 15 | 200 | 17 | 4.1
630 | 2 | 0 | 15 | 200 | 15 | 4.3
800 | 2 | 0 | 15 | 200 | 13 | 4.4
1000 | 2 | 0 | 15 | 200 | 11 | 4.5
1600 | 2 | 0 | 15 | 200 | 10 | 4.6
3200 | 2 | 0 | 15 | 200 | 10 | 4.7
10000 | 2 | 0 | 15 | 200 | 10 | 4.8
32000 | 2 | 0 | 15 | 200 | 10 | 4.9
5 | 4 | 0 | 15 | 200 | 95 | 1
10 | 4 | 0 | 15 | 200 | 90 | 1.1
16 | 4 | 0 | 15 | 200 | 80 | 1.2
25 | 4 | 0 | 15 | 200 | 70 | 1.4
32 | 4 | 0 | 15 | 200 | 60 | 1.6
50 | 4 | 0 | 15 | 200 | 50 | 1.9
63 | 4 | 0 | 15 | 200 | 45 | 2.1
80 | 4 | 0 | 15 | 200 | 40 | 2.4
100 | 4 | 0 | 15 | 200 | 35 | 2.7
160 | 4 | 0 | 15 | 200 | 30 | 3
250 | 4 | 0 | 15 | 200 | 25 | 3.3
320 | 4 | 0 | 15 | 200 | 20 | 3.6
500 | 4 | 0 | 15 | 200 | 15 | 3.9
630 | 4 | 0 | 15 | 200 | 13 | 4.1
800 | 4 | 0 | 15 | 200 | 11 | 4.3
1000 | 4 | 0 | 15 | 200 | 10 | 4.4
1600 | 4 | 0 | 15 | 200 | 10 | 4.6
3200 | 4 | 0 | 15 | 200 | 10 | 4.7
10000 | 4 | 0 | 15 | 200 | 10 | 4.8
32000 | 4 | 0 | 15 | 200 | 10 | 4.9
5 | 6 | 0 | 15 | 200 | 95 | 0.9
10 | 6 | 0 | 15 | 200 | 90 | 1
16 | 6 | 0 | 15 | 200 | 80 | 1.1
25 | 6 | 0 | 15 | 200 | 70 | 1.2
32 | 6 | 0 | 15 | 200 | 60 | 1.3
50 | 6 | 0 | 15 | 200 | 50 | 1.5
63 | 6 | 0 | 15 | 200 | 45 | 1.7
80 | 6 | 0 | 15 | 200 | 40 | 2
100 | 6 | 0 | 15 | 200 | 35 | 2.3
160 | 6 | 0 | 15 | 200 | 30 | 2.6
250 | 6 | 0 | 15 | 200 | 25 | 2.9
320 | 6 | 0 | 15 | 200 | 20 | 3.1
500 | 6 | 0 | 15 | 200 | 15 | 3.3
630 | 6 | 0 | 15 | 200 | 13 | 3.4
800 | 6 | 0 | 15 | 200 | 11 | 3.5
1000 | 6 | 0 | 15 | 200 | 10 | 3.6
1600 | 6 | 0 | 15 | 200 | 10 | 3.8
3200 | 6 | 0 | 15 | 200 | 10 | 4
10000 | 6 | 0 | 15 | 200 | 10 | 4.1
32000 | 6 | 0 | 15 | 200 | 10 | 4.2
5 | 8 | 0 | 15 | 200 | 95 | 0.8
10 | 8 | 0 | 15 | 200 | 90 | 0.9
16 | 8 | 0 | 15 | 200 | 80 | 1
25 | 8 | 0 | 15 | 200 | 70 | 1.1
32 | 8 | 0 | 15 | 200 | 60 | 1.2
50 | 8 | 0 | 15 | 200 | 50 | 1.4
63 | 8 | 0 | 15 | 200 | 45 | 1.5
80 | 8 | 0 | 15 | 200 | 40 | 1.7
100 | 8 | 0 | 15 | 200 | 35 | 2
160 | 8 | 0 | 15 | 200 | 30 | 2.3
250 | 8 | 0 | 15 | 200 | 25 | 2.5
320 | 8 | 0 | 15 | 200 | 20 | 2.7
500 | 8 | 0 | 15 | 200 | 15 | 2.9
630 | 8 | 0 | 15 | 200 | 13 | 3
800 | 8 | 0 | 15 | 200 | 11 | 3.1
1000 | 8 | 0 | 15 | 200 | 10 | 3.2
1600 | 8 | 0 | 15 | 200 | 10 | 3.3
3200 | 8 | 0 | 15 | 200 | 10 | 3.4
10000 | 8 | 0 | 15 | 200 | 10 | 3.5
32000 | 8 | 0 | 15 | 200 | 10 | 3.6
5 | 0 | 2 | 35 | 200 | 98 | 7
5 | 0 | 4 | 35 | 200 | 98 | 6.5
5 | 0 | 6 | 35 | 200 | 98 | 6
5 | 0 | 8 | 35 | 200 | 98 | 5.5
10 | 0 | 2 | 35 | 200 | 95 | 6
10 | 0 | 4 | 35 | 200 | 95 | 5.5
10 | 0 | 6 | 35 | 200 | 95 | 5
10 | 0 | 8 | 35 | 200 | 95 | 4.5
16 | 0 | 2 | 35 | 200 | 92 | 5
16 | 0 | 4 | 35 | 200 | 92 | 4.5
16 | 0 | 6 | 35 | 200 | 92 | 4
16 | 0 | 8 | 35 | 200 | 92 | 3.5
25 | 0 | 2 | 35 | 200 | 88 | 4
25 | 0 | 4 | 35 | 200 | 88 | 3.5
25 | 0 | 6 | 35 | 200 | 88 | 3
25 | 0 | 8 | 35 | 200 | 88 | 2.5
32 | 0 | 2 | 35 | 200 | 85 | 3.5
32 | 0 | 4 | 35 | 200 | 85 | 3
32 | 0 | 6 | 35 | 200 | 85 | 2.5
32 | 0 | 8 | 35 | 200 | 85 | 2
50 | 0 | 2 | 35 | 200 | 80 | 3
50 | 0 | 4 | 35 | 200 | 80 | 2.5
50 | 0 | 6 | 35 | 200 | 80 | 2
50 | 0 | 8 | 35 | 200 | 80 | 1.5
63 | 0 | 2 | 35 | 200 | 75 | 2.5
63 | 0 | 4 | 35 | 200 | 75 | 2
63 | 0 | 6 | 35 | 200 | 75 | 1.5
63 | 0 | 8 | 35 | 200 | 75 | 1
80 | 0 | 2 | 35 | 200 | 70 | 2
80 | 0 | 4 | 35 | 200 | 70 | 1.5
80 | 0 | 6 | 35 | 200 | 70 | 1
80 | 0 | 8 | 35 | 200 | 70 | 0.5
100 | 0 | 2 | 35 | 200 | 65 | 1.8
100 | 0 | 4 | 35 | 200 | 65 | 1.5
100 | 0 | 6 | 35 | 200 | 65 | 1
100 | 0 | 8 | 35 | 200 | 65 | 0.5
160 | 0 | 2 | 35 | 200 | 55 | 1.5
160 | 0 | 4 | 35 | 200 | 55 | 1
160 | 0 | 6 | 35 | 200 | 55 | 0.5
160 | 0 | 8 | 35 | 200 | 55 | 0.2
250 | 0 | 2 | 35 | 200 | 45 | 1.2
250 | 0 | 4 | 35 | 200 | 45 | 0.8
250 | 0 | 6 | 35 | 200 | 45 | 0.5
250 | 0 | 8 | 35 | 200 | 45 | 0.2
320 | 0 | 2 | 35 | 200 | 40 | 1
320 | 0 | 4 | 35 | 200 | 40 | 0.5
320 | 0 | 6 | 35 | 200 | 40 | 0.2
320 | 0 | 8 | 35 | 200 | 40 | 0.1
500 | 0 | 2 | 35 | 200 | 30 | 0.8
500 | 0 | 4 | 35 | 200 | 30 | 0.5
500 | 0 | 6 | 35 | 200 | 30 | 0.2
500 | 0 | 8 | 35 | 200 | 30 | 0.1
630 | 0 | 2 | 35 | 200 | 25 | 0.6
630 | 0 | 4 | 35 | 200 | 25 | 0.3
630 | 0 | 6 | 35 | 200 | 25 | 0.1
630 | 0 | 8 | 35 | 200 | 25 | 0.05
800 | 0 | 2 | 35 | 200 | 20 | 0.5
800 | 0 | 4 | 35 | 200 | 20 | 0.2
800 | 0 | 6 | 35 | 200 | 20 | 0.1
800 | 0 | 8 | 35 | 200 | 20 | 0.05
1000 | 0 | 2 | 35 | 200 | 15 | 0.4
1000 | 0 | 4 | 35 | 200 | 15 | 0.2
1000 | 0 | 6 | 35 | 200 | 15 | 0.1
1000 | 0 | 8 | 35 | 200 | 15 | 0.05
1600 | 0 | 2 | 35 | 200 | 10 | 0.3
1600 | 0 | 4 | 35 | 200 | 10 | 0.1
1600 | 0 | 6 | 35 | 200 | 10 | 0.05
1600 | 0 | 8 | 35 | 200 | 10 | 0.02
3200 | 0 | 2 | 35 | 200 | 10 | 0.2
3200 | 0 | 4 | 35 | 200 | 10 | 0.1
3200 | 0 | 6 | 35 | 200 | 10 | 0.05
3200 | 0 | 8 | 35 | 200 | 10 | 0.02
10000 | 0 | 2 | 35 | 200 | 10 | 0.1
10000 | 0 | 4 | 35 | 200 | 10 | 0.05
10000 | 0 | 6 | 35 | 200 | 10 | 0.02
10000 | 0 | 8 | 35 | 200 | 10 | 0.01
32000 | 0 | 2 | 35 | 200 | 10 | 0.05
32000 | 0 | 4 | 35 | 200 | 10 | 0.02
32000 | 0 | 6 | 35 | 200 | 10 | 0.01
32000 | 0 | 8 | 35 | 200 | 10 | 0.005
5 | 2 | 0 | 35 | 200 | 98 | 7
5 | 4 | 0 | 35 | 200 | 98 | 6.5
5 | 6 | 0 | 35 | 200 | 98 | 6
5 | 8 | 0 | 35 | 200 | 98 | 5.5
10 | 2 | 0 | 35 | 200 | 95 | 6
10 | 4 | 0 | 35 | 200 | 95 | 5.5
10 | 6 | 0 | 35 | 200 | 95 | 5
10 | 8 | 0 | 35 | 200 | 95 | 4.5
16 | 2 | 0 | 35 | 200 | 92 | 5
16 | 4 | 0 | 35 | 200 | 92 | 4.5
16 | 6 | 0 | 35 | 200 | 92 | 4
16 | 8 | 0 | 35 | 200 | 92 | 3.5
25 | 2 | 0 | 35 | 200 | 88 | 4
25 | 4 | 0 | 35 | 200 | 88 | 3.5
25 | 6 | 0 | 35 | 200 | 88 | 3
25 | 8 | 0 | 35 | 200 | 88 | 2.5
32 | 2 | 0 | 35 | 200 | 85 | 3.5
32 | 4 | 0 | 35 | 200 | 85 | 3
32 | 6 | 0 | 35 | 200 | 85 | 2.5
32 | 8 | 0 | 35 | 200 | 85 | 2
50 | 2 | 0 | 35 | 200 | 80 | 3
50 | 4 | 0 | 35 | 200 | 80 | 2.5
50 | 6 | 0 | 35 | 200 | 80 | 2
50 | 8 | 0 | 35 | 200 | 80 | 1.5
63 | 2 | 0 | 35 | 200 | 75 | 2.5
63 | 4 | 0 | 35 | 200 | 75 | 2
63 | 6 | 0 | 35 | 200 | 75 | 1.5
63 | 8 | 0 | 35 | 200 | 75 | 1
80 | 2 | 0 | 35 | 200 | 70 | 2
80 | 4 | 0 | 35 | 200 | 70 | 1.5
80 | 6 | 0 | 35 | 200 | 70 | 1
80 | 8 | 0 | 35 | 200 | 70 | 0.5
100 | 2 | 0 | 35 | 200 | 65 | 1.8
100 | 4 | 0 | 35 | 200 | 65 | 1.5
100 | 6 | 0 | 35 | 200 | 65 | 1
100 | 8 | 0 | 35 | 200 | 65 | 0.5
160 | 2 | 0 | 35 | 200 | 55 | 1.5
160 | 4 | 0 | 35 | 200 | 55 | 1
160 | 6 | 0 | 35 | 200 | 55 | 0.5
160 | 8 | 0 | 35 | 200 | 55 | 0.2
250 | 2 | 0 | 35 | 200 | 45 | 1.2
250 | 4 | 0 | 35 | 200 | 45 | 0.8
250 | 6 | 0 | 35 | 200 | 45 | 0.5
250 | 8 | 0 | 35 | 200 | 45 | 0.2
320 | 2 | 0 | 35 | 200 | 40 | 1
320 | 4 | 0 | 35 | 200 | 40 | 0.5
320 | 6 | 0 | 35 | 200 | 40 | 0.2
320 | 8 | 0 | 35 | 200 | 40 | 0.1
500 | 2 | 0 | 35 | 200 | 30 | 0.8
500 | 4 | 0 | 35 | 200 | 30 | 0.5
500 | 6 | 0 | 35 | 200 | 30 | 0.2
500 | 8 | 0 | 35 | 200 | 30 | 0.1
630 | 2 | 0 | 35 | 200 | 25 | 0.6
630 | 4 | 0 | 35 | 200 | 25 | 0.3
630 | 6 | 0 | 35 | 200 | 25 | 0.1
630 | 8 | 0 | 35 | 200 | 25 | 0.05
800 | 2 | 0 | 35 | 200 | 20 | 0.5
800 | 4 | 0 | 35 | 200 | 20 | 0.2
800 | 6 | 0 | 35 | 200 | 20 | 0.1
800 | 8 | 0 | 35 | 200 | 20 | 0.05
1000 | 2 | 0 | 35 | 200 | 15 | 0.4
1000 | 4 | 0 | 35 | 200 | 15 | 0.2
1000 | 6 | 0 | 35 | 200 | 15 | 0.1
1000 | 8 | 0 | 35 | 200 | 15 | 0.05
1600 | 2 | 0 | 35 | 200 | 10 | 0.3
1600 | 4 | 0 | 35 | 200 | 10 | 0.1
1600 | 6 | 0 | 35 | 200 | 10 | 0.05
1600 | 8 | 0 | 35 | 200 | 10 | 0.02
3200 | 2 | 0 | 35 | 200 | 10 | 0.2
3200 | 4 | 0 | 35 | 200 | 10 | 0.1
3200 | 6 | 0 | 35 | 200 | 10 | 0.05
3200 | 8 | 0 | 35 | 200 | 10 | 0.02
10000 | 2 | 0 | 35 | 200 | 10 | 0.1
10000 | 4 | 0 | 35 | 200 | 10 | 0.05
10000 | 6 | 0 | 35 | 200 | 10 | 0.02
10000 | 8 | 0 | 35 | 200 | 10 | 0.01
32000 | 2 | 0 | 35 | 200 | 10 | 0.05
32000 | 4 | 0 | 35 | 200 | 10 | 0.02
32000 | 6 | 0 | 35 | 200 | 10 | 0.01
32000 | 8 | 0 | 35 | 200 | 10 | 0.005
5 | 0 | 2 | 60 | 200 | 98 | 7
5 | 0 | 4 | 60 | 200 | 98 | 6.5
5 | 0 | 6 | 60 | 200 | 98 | 6
5 | 0 | 8 | 60 | 200 | 98 | 5.5
10 | 0 | 2 | 60 | 200 | 95 | 6
10 | 0 | 4 | 60 | 200 | 95 | 5.5
10 | 0 | 6 | 60 | 200 | 95 | 5
10 | 0 | 8 | 60 | 200 | 95 | 4.5
16 | 0 | 2 | 60 | 200 | 92 | 5
16 | 0 | 4 | 60 | 200 | 92 | 4.5
16 | 0 | 6 | 60 | 200 | 92 | 4
16 | 0 | 8 | 60 | 200 | 92 | 3.5
25 | 0 | 2 | 60 | 200 | 88 | 4
25 | 0 | 4 | 60 | 200 | 88 | 3.5
25 | 0 | 6 | 60 | 200 | 88 | 3
25 | 0 | 8 | 60 | 200 | 88 | 2.5
32 | 0 | 2 | 60 | 200 | 85 | 3.5
32 | 0 | 4 | 60 | 200 | 85 | 3
32 | 0 | 6 | 60 | 200 | 85 | 2.5
32 | 0 | 8 | 60 | 200 | 85 | 2
50 | 0 | 2 | 60 | 200 | 80 | 3
50 | 0 | 4 | 60 | 200 | 80 | 2.5
50 | 0 | 6 | 60 | 200 | 80 | 2
50 | 0 | 8 | 60 | 200 | 80 | 1.5
63 | 0 | 2 | 60 | 200 | 75 | 2.5
63 | 0 | 4 | 60 | 200 | 75 | 2
63 | 0 | 6 | 60 | 200 | 75 | 1.5
63 | 0 | 8 | 60 | 200 | 75 | 1
80 | 0 | 2 | 60 | 200 | 70 | 2
80 | 0 | 4 | 60 | 200 | 70 | 1.5
80 | 0 | 6 | 60 | 200 | 70 | 1
80 | 0 | 8 | 60 | 200 | 70 | 0.5
100 | 0 | 2 | 60 | 200 | 65 | 1.8
100 | 0 | 4 | 60 | 200 | 65 | 1.5
100 | 0 | 6 | 60 | 200 | 65 | 1
100 | 0 | 8 | 60 | 200 | 65 | 0.5
160 | 0 | 2 | 60 | 200 | 55 | 1.5
160 | 0 | 4 | 60 | 200 | 55 | 1
160 | 0 | 6 | 60 | 200 | 55 | 0.5
160 | 0 | 8 | 60 | 200 | 55 | 0.2
250 | 0 | 2 | 60 | 200 | 45 | 1.2
250 | 0 | 4 | 60 | 200 | 45 | 0.8
250 | 0 | 6 | 60 | 200 | 45 | 0.5
250 | 0 | 8 | 60 | 200 | 45 | 0.2
320 | 0 | 2 | 60 | 200 | 40 | 1
320 | 0 | 4 | 60 | 200 | 40 | 0.5
320 | 0 | 6 | 60 | 200 | 40 | 0.2
320 | 0 | 8 | 60 | 200 | 40 | 0.1
500 | 0 | 2 | 60 | 200 | 30 | 0.8
500 | 0 | 4 | 60 | 200 | 30 | 0.5
500 | 0 | 6 | 60 | 200 | 30 | 0.2
500 | 0 | 8 | 60 | 200 | 30 | 0.1
630 | 0 | 2 | 60 | 200 | 25 | 0.6
630 | 0 | 4 | 60 | 200 | 25 | 0.3
630 | 0 | 6 | 60 | 200 | 25 | 0.1
630 | 0 | 8 | 60 | 200 | 25 | 0.05
800 | 0 | 2 | 60 | 200 | 20 | 0.5
800 | 0 | 4 | 60 | 200 | 20 | 0.2
800 | 0 | 6 | 60 | 200 | 20 | 0.1
800 | 0 | 8 | 60 | 200 | 20 | 0.05
1000 | 0 | 2 | 60 | 200 | 15 | 0.4
1000 | 0 | 4 | 60 | 200 | 15 | 0.2
1000 | 0 | 6 | 60 | 200 | 15 | 0.1
1000 | 0 | 8 | 60 | 200 | 15 | 0.05
1600 | 0 | 2 | 60 | 200 | 10 | 0.3
1600 | 0 | 4 | 60 | 200 | 10 | 0.1
1600 | 0 | 6 | 60 | 200 | 10 | 0.05
1600 | 0 | 8 | 60 | 200 | 10 | 0.02
3200 | 0 | 2 | 60 | 200 | 10 | 0.2
3200 | 0 | 4 | 60 | 200 | 10 | 0.1
3200 | 0 | 6 | 60 | 200 | 10 | 0.05
3200 | 0 | 8 | 60 | 200 | 10 | 0.02
10000 | 0 | 2 | 60 | 200 | 10 | 0.1
10000 | 0 | 4 | 60 | 200 | 10 | 0.05
10000 | 0 | 6 | 60 | 200 | 10 | 0.02
10000 | 0 | 8 | 60 | 200 | 10 | 0.01
32000 | 0 | 2 | 60 | 200 | 10 | 0.05
32000 | 0 | 4 | 60 | 200 | 10 | 0.02
32000 | 0 | 6 | 60 | 200 | 10 | 0.01
32000 | 0 | 8 | 60 | 200 | 10 | 0.005
5 | 2 | 0 | 60 | 200 | 98 | 7
5 | 4 | 0 | 60 | 200 | 98 | 6.5
5 | 6 | 0 | 60 | 200 | 98 | 6
5 | 8 | 0 | 60 | 200 | 98 | 5.5
10 | 2 | 0 | 60 | 200 | 95 | 6
10 | 4 | 0 | 60 | 200 | 95 | 5.5
10 | 6 | 0 | 60 | 200 | 95 | 5
10 | 8 | 0 | 60 | 200 | 95 | 4.5
16 | 2 | 0 | 60 | 200 | 92 | 5
16 | 4 | 0 | 60 | 200 | 92 | 4.5
16 | 6 | 0 | 60 | 200 | 92 | 4
16 | 8 | 0 | 60 | 200 | 92 | 3.5
25 | 2 | 0 | 60 | 200 | 88 | 4
25 | 4 | 0 | 60 | 200 | 88 | 3.5
25 | 6 | 0 | 60 | 200 | 88 | 3
25 | 8 | 0 | 60 | 200 | 88 | 2.5
32 | 2 | 0 | 60 | 200 | 85 | 3.5
32 | 4 | 0 | 60 | 200 | 85 | 3
32 | 6 | 0 | 60 | 200 | 85 | 2.5
32 | 8 | 0 | 60 | 200 | 85 | 2
50 | 2 | 0 | 60 | 200 | 80 | 3
50 | 4 | 0 | 60 | 200 | 80 | 2.5
50 | 6 | 0 | 60 | 200 | 80 | 2
50 | 8 | 0 | 60 | 200 | 80 | 1.5
63 | 2 | 0 | 60 | 200 | 75 | 2.5
63 | 4 | 0 | 60 | 200 | 75 | 2
63 | 6 | 0 | 60 | 200 | 75 | 1.5
63 | 8 | 0 | 60 | 200 | 75 | 1
80 | 2 | 0 | 60 | 200 | 70 | 2
80 | 4 | 0 | 60 | 200 | 70 | 1.5
80 | 6 | 0 | 60 | 200 | 70 | 1
80 | 8 | 0 | 60 | 200 | 70 | 0.5
100 | 2 | 0 | 60 | 200 | 65 | 1.8
100 | 4 | 0 | 60 | 200 | 65 | 1.5
100 | 6 | 0 | 60 | 200 | 65 | 1
100 | 8 | 0 | 60 | 200 | 65 | 0.5
160 | 2 | 0 | 60 | 200 | 55 | 1.5
160 | 4 | 0 | 60 | 200 | 55 | 1
160 | 6 | 0 | 60 | 200 | 55 | 0.5
160 | 8 | 0 | 60 | 200 | 55 | 0.2
250 | 2 | 0 | 60 | 200 | 45 | 1.2
250 | 4 | 0 | 60 | 200 | 45 | 0.8
250 | 6 | 0 | 60 | 200 | 45 | 0.5
250 | 8 | 0 | 60 | 200 | 45 | 0.2
320 | 2 | 0 | 60 | 200 | 40 | 1
320 | 4 | 0 | 60 | 200 | 40 | 0.5
320 | 6 | 0 | 60 | 200 | 40 | 0.2
320 | 8 | 0 | 60 | 200 | 40 | 0.1
500 | 2 | 0 | 60 | 200 | 30 | 0.8
500 | 4 | 0 | 60 | 200 | 30 | 0.5
500 | 6 | 0 | 60 | 200 | 30 | 0.2
500 | 8 | 0 | 60 | 200 | 30 | 0.1
630 | 2 | 0 | 60 | 200 | 25 | 0.6
630 | 4 | 0 | 60 | 200 | 25 | 0.3
630 | 6 | 0 | 60 | 200 | 25 | 0.1
630 | 8 | 0 | 60 | 200 | 25 | 0.05
800 | 2 | 0 | 60 | 200 | 20 | 0.5
800 | 4 | 0 | 60 | 200 | 20 | 0.2
800 | 6 | 0 | 60 | 200 | 20 | 0.1
800 | 8 | 0 | 60 | 200 | 20 | 0.05
1000 | 2 | 0 | 60 | 200 | 15 | 0.4
1000 | 4 | 0 | 60 | 200 | 15 | 0.2
1000 | 6 | 0 | 60 | 200 | 15 | 0.1
1000 | 8 | 0 | 60 | 200 | 15 | 0.05
1600 | 2 | 0 | 60 | 200 | 10 | 0.3
1600 | 4 | 0 | 60 | 200 | 10 | 0.1
1600 | 6 | 0 | 60 | 200 | 10 | 0.05
1600 | 8 | 0 | 60 | 200 | 10 | 0.02
3200 | 2 | 0 | 60 | 200 | 10 | 0.2
3200 | 4 | 0 | 60 | 200 | 10 | 0.1
3200 | 6 | 0 | 60 | 200 | 10 | 0.05
3200 | 8 | 0 | 60 | 200 | 10 | 0.02
10000 | 2 | 0 | 60 | 200 | 10 | 0.1
10000 | 4 | 0 | 60 | 200 | 10 | 0.05
10000 | 6 | 0 | 60 | 200 | 10 | 0.02
10000 | 8 | 0 | 60 | 200 | 10 | 0.01
32000 | 2 | 0 | 60 | 200 | 10 | 0.05
32000 | 4 | 0 | 60 | 200 | 10 | 0.02
32000 | 6 | 0 | 60 | 200 | 10 | 0.01
32000 | 8 | 0 | 60 | 200 | 10 | 0.005
5 | 0 | 0 | 70 | 25 | 100 | 0.3
10 | 0 | 0 | 70 | 25 | 100 | 0.7
16 | 0 | 0 | 70 | 25 | 100 | 2
25 | 0 | 0 | 70 | 25 | 99.7 | 5
32 | 0 | 0 | 70 | 25 | 96.9 | 10
50 | 0 | 0 | 70 | 25 | 94 | 18
63 | 0 | 0 | 70 | 25 | 88.3 | 25
80 | 0 | 0 | 70 | 25 | 82.5 | 32
100 | 0 | 0 | 70 | 25 | 76.7 | 40
160 | 0 | 0 | 70 | 25 | 67.9 | 48
250 | 0 | 0 | 70 | 25 | 59.3 | 55
320 | 0 | 0 | 70 | 25 | 53.4 | 58
500 | 0 | 0 | 70 | 25 | 44.8 | 64
630 | 0 | 0 | 70 | 25 | 39 | 68
800 | 0 | 0 | 70 | 25 | 33.1 | 72
1000 | 0 | 0 | 70 | 25 | 28.8 | 75
1600 | 0 | 0 | 70 | 25 | 24.4 | 78
3200 | 0 | 0 | 70 | 25 | 21.6 | 79
10000 | 0 | 0 | 70 | 25 | 19.2 | 80
32000 | 0 | 0 | 70 | 25 | 18.1 | 80
5 | 0 | 0 | 70 | 50 | 119 | 0.5
10 | 0 | 0 | 70 | 50 | 100 | 1
16 | 0 | 0 | 70 | 50 | 100 | 5
25 | 0 | 0 | 70 | 50 | 100 | 10
32 | 0 | 0 | 70 | 50 | 107 | 16
50 | 0 | 0 | 70 | 50 | 98 | 22
63 | 0 | 0 | 70 | 50 | 89 | 28
80 | 0 | 0 | 70 | 50 | 82.5 | 35
100 | 0 | 0 | 70 | 50 | 67.2 | 44
160 | 0 | 0 | 70 | 50 | 56.7 | 52
250 | 0 | 0 | 70 | 50 | 52.1 | 58
320 | 0 | 0 | 70 | 50 | 46 | 63
500 | 0 | 0 | 70 | 50 | 41.3 | 67
630 | 0 | 0 | 70 | 50 | 35.5 | 71
800 | 0 | 0 | 70 | 50 | 30.7 | 74
1000 | 0 | 0 | 70 | 50 | 24.4 | 76
1600 | 0 | 0 | 70 | 50 | 20.9 | 78
3200 | 0 | 0 | 70 | 50 | 18.6 | 79
10000 | 0 | 0 | 70 | 50 | 17.4 | 80
32000 | 0 | 0 | 70 | 50 | 17.4 | 80
5 | 0 | 0 | 70 | 12.5 | 100 | 0.5
10 | 0 | 0 | 70 | 12.5 | 100 | 1
16 | 0 | 0 | 70 | 12.5 | 99.3 | 1.5
25 | 0 | 0 | 70 | 12.5 | 93.1 | 3
32 | 0 | 0 | 70 | 12.5 | 88.5 | 5
50 | 0 | 0 | 70 | 12.5 | 81.1 | 7
63 | 0 | 0 | 70 | 12.5 | 74.9 | 9
80 | 0 | 0 | 70 | 12.5 | 68.7 | 11
100 | 0 | 0 | 70 | 12.5 | 63.2 | 13
160 | 0 | 0 | 70 | 12.5 | 54.1 | 16
250 | 0 | 0 | 70 | 12.5 | 48.6 | 18
320 | 0 | 0 | 70 | 12.5 | 43.1 | 20
500 | 0 | 0 | 70 | 12.5 | 36.2 | 23
630 | 0 | 0 | 70 | 12.5 | 30 | 26
800 | 0 | 0 | 70 | 12.5 | 27.4 | 28
1000 | 0 | 0 | 70 | 12.5 | 24.1 | 30
1600 | 0 | 0 | 70 | 12.5 | 21.1 | 32
3200 | 0 | 0 | 70 | 12.5 | 18.7 | 34
10000 | 0 | 0 | 70 | 12.5 | 17.3 | 35
32000 | 0 | 0 | 70 | 12.5 | 16.5 | 36